## Sheet1
1 | Ac−O | 794
2 | Ac–S | 505 ± 68
3 | Ag−Ag | 162.9 ± 2.9
4 | Ag−Al | 183.7 ± 9.2
5 | Ag−Au | 202.5 ± 9.6
6 | Ag−Bi | 192 ± 42
7 | Ag−Br | 280.3 ± 1.3
8 | Ag−Cl | 279.1 ± 8.4
9 | Ag−Cu | 171.5 ± 9.6
10 | Ag−D | 226.8
11 | Ag−Dy | 130 ± 19
12 | Ag−Eu | 127 ± 13
13 | Ag−F | 356.9 ± 5.8
14 | Ag−Ga | 159 ± 17
15 | Ag−Ge | 174.5 ± 21
16 | Ag−H | 202.4 ± 9.1
17 | Ag−Ho | 124 ± 19
18 | Ag−I | 234 ± 29
19 | Ag−In | 166.5 ± 4.9
20 | Ag−Li | 186.1
21 | Ag−Mn | 99.2 ± 21
22 | Ag−Na | 133.1 ± 12.6
23 | Ag−Nd | <213
24 | Ag−O | 221 ± 21
25 | Ag−S | 216.7 ± 14.6
26 | Ag−Sb | 156.3 ± 4.9
27 | Ag−Se | 210.0 ± 14.6
28 | Ag−Si | 185.1 ± 9.6
29 | Ag−Sn | 136 ± 21
30 | Ag−Te | 195.8 ± 14.6
31 | Al−Al | 140.5 ± 1.8
32 | Al−Ar | 5.69
33 | Al−As | 202.7 ± 7.1
34 | Al−Au | 325.9 ± 6.3
35 | Al−Br | 429.2 ± 5.8
36 | Al−C | 267.7
37 | Al−Ca | 52.7
38 | Al−Cl | 502
39 | Al−Co | 181.6 ± 0.2
40 | Al−Cr | 222.9 ± 0.9
41 | Al−Cu | 227.1 ± 1.2
42 | Al−D | 290.4
43 | Al−F | 675
44 | Al−H | 288 ± 13
45 | Al−I | 369.9 ± 2.1
46 | Al−Kr | 6.05
47 | Al−Li | 76.1
48 | Al−N | ≤368 ± 15
49 | Al−Ne | 3.9
50 | Al−Ni | 224.7 ± 4.8
51 | Al−O | 501.9 ± 10.6
52 | Al−P | 216.7 ± 12.6
53 | Al−Pd | 254.4 ± 12.1
54 | Al−S | 332 ± 10
55 | Al−Sb | 216.3 ± 6
56 | Al−Se | 318 ± 13
57 | Al−Si | 246.9 ± 12.6
58 | Al−Te | 268 ± 13
59 | Al−Ti | 263.4
60 | Al−U | 326 ± 29
61 | Al−V | 147.4 ± 1.0
62 | Al−Xe | 7.39
63 | Am−O | 582 ± 34
64 | Am–S | 375 ± 33
65 | Ar−Ar | 4.91
66 | Ar–Au | 5.50 ± 0.16
67 | Ar−B | 4.62
68 | Ar−Br | ~5.0
69 | Ar−C | 5.158
70 | Ar−Ca | 4.44 ± 0.60
71 | Ar−Cd | 5.57 ± 0.05
72 | Ar−Ga | 3.96
73 | Ar−Ge | <5.4
74 | Ar−He | 3.96
75 | Ar−Hg | 5.32
76 | Ar−I | ~5.3
77 | Ar−In | 4.18
78 | Ar−Kr | 5.11
79 | Ar−Li | ~7.82
80 | Ar−Mg | ~3.7
81 | Ar−Na | ~4.2
82 | Ar−Ne | 4.27
83 | Ar−Si | 5.86
84 | Ar−Sn | <5.1
85 | Ar−Tl | 4.09
86 | Ar−Xe | 5.28
87 | Ar−Zn | 5
88 | As−As | 385.8 ± 10.5
89 | As−Cl | 448
90 | As−D | 270.3
91 | As−F | 410
92 | As−Ga | 202.5 ± 4.8
93 | As−H | 274.0 ± 2.9
94 | As−I | 296.6 ± 24
95 | As−In | 201 ± 10
96 | As−N | 489 ± 2.1
97 | As−O | 484 ± 8
98 | As−P | 433.5 ± 12.6
99 | As−S | 379.5 ± 6.3
100 | As−Sb | 330.5 ± 5.4
101 | As−Se | 96
102 | As−Tl | 198.3 ± 14.6
103 | Au−Au | 226.2 ± 0.5
104 | Au−B | 367.8 ± 10.5
105 | Au−Ba | 275.2 ± 6.3
106 | Au−Be | 237.7 ± 4.0
107 | Au−Bi | 293 ± 8.4
108 | Au−Br | 213 ± 21
109 | Au−Ca | 250.4 ± 4.0
110 | Au−Ce | 322 ± 18
111 | Au−Cl | 280 ± 13
112 | Au−Co | 218.0 ± 16.4
113 | Au−Cr | 223.7 ± 28.9
114 | Au−Cs | 253 ± 3.5
115 | Au−Cu | 227.1 ± 1.2
116 | Au−D | 322.2
117 | Au−Dy | 259 ± 24
118 | Au−Eu | 245 ± 12
119 | Au−F | 294.1
120 | Au−Fe | 187.0 ± 19.3
121 | Au−Ga | 290 ± 15
122 | Au−Ge | 273.2 ± 14.6
123 | Au−H | 300.5 ± 2.6
124 | Au−Ho | 267 ± 35
125 | Au−I | 276
126 | Au−In | 286.0 ± 5.7
127 | Au−K | 271.5 ± 19.3
128 | Au–Kr | 6.59 ± 0.23
129 | Au−La | 457 ± 28
130 | Au−Li | 284.5 ± 6.7
131 | Au−Lu | 332 ± 19
132 | Au−Mg | 179.1 ± 2.7
133 | Au−Mn | 197.7 ± 21
134 | Au−Na | 247.4 ± 7.8
135 | Au−Nd | 294 ± 29
136 | Au−Ni | 247 ± 16.4
137 | Au−O | 223 ± 21
138 | Au−Pb | 133 ± 42
139 | Au−Pd | 142.7 ± 21
140 | Au−Pr | 311 ± 25
141 | Au−Rb | 243 ± 3.5
142 | Au−Rh | 232.6 ± 29
143 | Au−S | 253.6 ± 14.6
144 | Au−Sb | 241.3 ± 5.8
145 | Au−Sc | 280 ± 40
146 | Au−Se | 251.0 ± 14.6
147 | Au−Si | 304.6 ± 6.0
148 | Au−Sn | 256.5 ± 7.2
149 | Au−Sr | 246.4 ± 4.8
150 | Au−Tb | 285 ± 33
151 | Au−Te | 237.2 ± 14.6
152 | Au−U | 318 ± 29
153 | Au−V | 246.0 ± 8.7
154 | Au–Xe | 11.33 ± 0.23
155 | Au−Y | 310 ± 12
156 | B−B | 290
157 | B−Br | 390.9 ± 0.5
158 | B−C | 448 ± 29
159 | B−Cd | 301
160 | B−Ce | 305 ± 21
161 | B−Cl | 427
162 | B−Co | 288.74 ± 0.29
163 | B−D | 341.0 ± 6.3
164 | B−F | 732
165 | B−Fe | 238.2 ± 1.9
166 | B−H | 345.2 ± 2.5
167 | B−I | 361
168 | B−Ir | 479.21 ± 4.7
169 | B−La | 335 ± 63
170 | B−N | 377.9 ± 8.7
171 | B−Ni | 334.76 ± 0.39
172 | B−Ne | 3.97
173 | B−O | 809
174 | B−Os | 426.14 ± 0.29
175 | B−P | 347 ± 16.7
176 | B−Pt | 508.83 ± 0.29
177 | B−Rh | 540.46 ± 0.29
178 | B−Ru | 468.30 ± 0.29
179 | B−Pd | 351.5 ± 16.7
180 | B−Pt | 477.8 ± 16.7
181 | B−Rh | 475.8 ± 21
182 | B−Ru | 446.9 ± 21
183 | B−S | 577 ± 9.2
184 | B−Sc | 272 ± 63
185 | B−Se | 462 ± 14.6
186 | B−Si | 317 ± 12
187 | B−Te | 354 ± 20
188 | B−Th | 297 ± 33
189 | B−Ti | 272 ± 63
190 | B−U | 322 ± 33
191 | B−Y | 289 ± 63
192 | Ba−Br | 359.9
193 | Ba−Cl | 439.3
194 | Ba−D | ≤193.7
195 | Ba−F | 580
196 | Ba−H | 192
197 | Ba−I | 321
198 | Ba−O | 562 ± 13.4
199 | Ba−Pd | 221.8 ± 5.0
200 | Ba−Rh | 259.4 ± 25
201 | Ba−S | 418 ± 21
202 | Be−Be | 59
203 | Be−Br | 316
204 | Be−Cl | 384
205 | Be−D | 203.1
206 | Be−F | 573
207 | Be−H | 221
208 | Be−I | 261
209 | Be−O | 437
210 | Be−S | 372 ± 59
211 | Be−T | 204.4
212 | Bi−Bi | 204.4
213 | Bi−Br | 240.2
214 | Bi−Cl | 300.4 ± 4.2
215 | Bi−D | 283.7
216 | Bi−F | 366.5 ± 12.5
217 | Bi−Ga | 158.6 ± 16.7
218 | Bi−H | ≤283.3
219 | Bi−I | 186.1 ± 5.8
220 | Bi−In | 153.6 ± 1.7
221 | Bi−Li | 149.4
222 | Bi−O | 337.2 ± 12.6
223 | Bi−P | 281.7 ± 13
224 | Bi−Pb | 142.4 ± 3.0
225 | Bi−S | 315.5 ± 4.6
226 | Bi−Sb | 252.7 ± 3.9
227 | Bi−Se | 280.3 ± 5.9
228 | Bi−Sn | 193 ± 13
229 | Bi−Te | 232.2 ± 11.3
230 | Bi−Tl | 120.9 ± 12.6
231 | Bk−O | 598
232 | Br−Br | 193.859 ± 0.120
233 | Br−C | 318.0 ± 8.4
234 | Br−Ca | 339
235 | Br−Cd | 159 ± 96
236 | Br−Ce | 375.2
237 | Br−Cl | 219.32 ± 0.05
238 | Br−Co | 326 ± 42
239 | Br−Cr | 328.0 ± 24.3
240 | Br−Cs | 389.1 ± 4.2
241 | Br−Cu | 331 ± 25
242 | Br−D | 370.74
243 | Br−Dy | 315.7
244 | Br−Er | 363.2
245 | Br−Eu | 328.8
246 | Br−F | 280 ± 12
247 | Br−Fe | 243 ± 84
248 | Br−Ga | 402 ± 13
249 | Br−Gd | 374.5
250 | Br−Ge | 347 ± 8
251 | Br−H | 366.16 ± 0.20
252 | Br−Hg | 74.9
253 | Br−Ho | 323.9
254 | Br−I | 179.1 ± 0.4
255 | Br−In | 409 ± 10
256 | Br−K | 379.1 ± 4.2
257 | Br−La | 448.6
258 | Br−Li | 418.8 ± 4.2
259 | Br−Lu | 303.3
260 | Br−Mg | 317.96
261 | Br−Mn | 314.2 ± 9.6
262 | Br−Mo | 313.4
263 | Br−N | 280.8 ± 21
264 | Br−Na | 363.1 ± 4.2
265 | Br−Nd | 341.8
266 | Br−Ni | 360 ± 13
267 | Br−O | 237.6 ± 0.4
268 | Br−P | ≤329
269 | Br−Pb | 248.5 ± 14.6
270 | Br–Pm | 337.6
271 | Br−Pr | 346.3
272 | Br−Rb | 380.7 ± 4.2
273 | Br−S | 218 ± 17
274 | Br−Sb | 314 ± 59
275 | Br−Sc | 444 ± 63
276 | Br−Se | 297 ± 84
277 | Br−Si | 358.2 ± 8.4
278 | Br−Sm | 334.3
279 | Br−Sn | 337 ± 13
280 | Br−Sr | 365
281 | Br−T | 372.77
282 | Br−Tb | 386.4
283 | Br−Th | 364
284 | Br−Ti | 373
285 | Br−Tl | 331 ± 21
286 | Br−Tm | 300.9
287 | Br−U | 377 ± 15
288 | Br−V | 439 ± 42
289 | Br−W | 329.3
290 | Br−Xe | 5.94 ± 0.02
291 | Br−Y | 481 ± 84
292 | Br−Yb | 297.7
293 | Br−Zn | 138 ± 29
294 | Br−Zr | 420
295 | C−C | 605.03 ± 0.28
296 | C−Ce | 443 ± 30
297 | C−Cl | 394.9 ± 13.4
298 | C−Co | 379.92 ± 1.25
299 | C−D | 341.4
300 | C−F | 513.8 ± 10.0
301 | C−Fe | 367.7 ± 4.2
302 | C−Ge | 455.7 ± 11
303 | C−H | 338.72 ± 0.11
304 | C−Hf | 430.74 ± 0.29
305 | C−I | 253.1 ± 35.6
306 | C−Ir | 631 ± 5
307 | C−La | 458.94 ± 0.39
308 | C−Mo | 482 ± 16
309 | C−N | 749.31 ± 0.14
310 | C−Nb | 545.95 ± 0.39
311 | C−Ni | 405.8 ± 0.4
312 | C−O | 1076.63 ± 0.06
313 | C−Os | 608 ± 25
314 | C−P | 507.5 ± 8.8
315 | C−Pd | 436 ± 20
316 | C−Pt | 577.8 ± 6.8
317 | C−Rh | 580 ± 4
318 | C−Ru | 648 ± 13
319 | C−S | 713.3 ± 1.2
320 | C−Sc | 297.23 ± 0.96
321 | C−Se | 590.4 ± 5.9
322 | C−Si | 447
323 | C−Ta | 483.72 ± 0.29
324 | C−Tc | 564 ± 29
325 | C−Th | 491.92 ± 0.29
326 | C−Ti | 423 ± 30
327 | C−U | 455 ± 15
328 | C−V | 396.42±0.24
329 | C−W | 514.03 ± 0.8
330 | C−Y | 333.7 ± 0.29
331 | C−Zr | 475.72 ± 0.17
332 | Ca−Ca | 16.52 ± 0.11
333 | Ca−Cl | 409 ± 8.7
334 | Ca−D | ≤169.9
335 | Ca−F | 529
336 | Ca−H | 223.8
337 | Ca−I | 284.7 ± 8.4
338 | Ca−Kr | 5.15 ± 0.72
339 | Ca−Li | 84.9 ± 8.4
340 | Ca−O | 383.3 ± 5.0
341 | Ca−Pd | 347 - 360
342 | Ca−S | 335 ± 21
343 | Ca−Xe | 7.31 ± 0.96
344 | Cd−Cd | 7.36
345 | Cd−Cl | 208.4
346 | Cd−F | 305 ± 21
347 | Cd−H | 69.0 ± 0.4
348 | Cd−I | 97.2 ± 2.1
349 | Cd−In | 134
350 | Cd−K | 7.3
351 | Cd−Kr | 5.17
352 | Cd−Na | 10.2
353 | Cd−Ne | 3.97
354 | Cd−O | 236 ± 84
355 | Cd−S | 208.5 ± 20.9
356 | Cd−Se | 127.6 ± 25.1
357 | Cd−Te | 100.0 ± 15.1
358 | Cd−Xe | 6.54
359 | Ce−Ce | 251.7
360 | Ce−Cl | 460
361 | Ce−F | 621.6
362 | Ce−I | 335.5
363 | Ce−Ir | 575 ± 9
364 | Ce−N | 519 ± 21
365 | Ce−O | 790
366 | Ce−Os | 524 ± 20
367 | Ce−Pd | 319 ± 21
368 | Ce−Pt | 550 ± 5
369 | Ce−Rh | 545 ± 7
370 | Ce−Ru | 494 ± 12
371 | Ce−S | 569
372 | Ce−Se | 494.5 ± 14.6
373 | Ce−Te | 189.4 ± 12.6
374 | Cf−O | 498
375 | Cl−Cl | 242.851 ± 0.096
376 | Cl−Co | 343.9
377 | Cl−Cr | 380.3
378 | Cl−Cs | 445.7 ± 7.7
379 | Cl−Cu | 377.8 ± 7.5
380 | Cl−D | 436.303 ± 0.011
381 | Cl−Dy | 395.1
382 | Cl−Er | 451
383 | Cl−Eu | 408.4
384 | Cl−F | 260.83
385 | Cl−Fe | 335.5
386 | Cl−Ga | 463 ± 13
387 | Cl−Gd | 453.9
388 | Cl−Ge | 390.8 ± 9.6
389 | Cl−H | 431.361 ± 0.013
390 | Cl−Hg | 92.0 ± 9.2
391 | Cl−Ho | 411.6
392 | Cl−I | 211.3 ± 0.4
393 | Cl−In | 436 ± 8
394 | Cl−K | 433.0 ± 8.4
395 | Cl−La | 524.4
396 | Cl−Li | 469 ± 13
397 | Cl−Lu | 383.3
398 | Cl−Mg | 312
399 | Cl−Mn | 337.6
400 | Cl−N | 333.9 ± 9.6
401 | Cl−Na | 412.1 ± 8.4
402 | Cl−Nd | 421.1
403 | Cl−Ni | 372.3
404 | Cl−O | 267.47 ± 0.08
405 | Cl−P | ≤376
406 | Cl−Pb | 301 ± 50
407 | Cl–Pm | 417
408 | Cl−Pr | 425.7
409 | Cl−Ra | 343 ± 75
410 | Cl−Rb | 427.6 ± 8.4
411 | Cl−S | 241.8
412 | Cl−Sb | 360 ± 50
413 | Cl−Sc | 331
414 | Cl−Se | 322
415 | Cl−Si | 416.7 ± 6.3
416 | Cl−Sm | 422.1
417 | Cl−Sn | 350 ± 8
418 | Cl−Sr | 409
419 | Cl−T | 438.64
420 | Cl−Ta | 544
421 | Cl−Tb | 474.2
422 | Cl−Th | 489
423 | Cl−Ti | 405.4 ± 10.5
424 | Cl−Tl | 372.8 ± 2.1
425 | Cl−Tm | 380.3
426 | Cl−U | 439
427 | Cl−V | 477 ± 63
428 | Cl−W | 372.10 ± 0.58
429 | Cl−Xe | 7.08
430 | Cl−Y | 523 ± 84
431 | Cl−Yb | 377.1
432 | Cl−Zn | 229 ± 8
433 | Cl−Zr | 530
434 | Cm−O | 709 ± 43
435 | Cm–S | 504 ± 25
436 | Co−Co | <127
437 | Co−Cu | 161.1 ± 16.4
438 | Co−D | 270.2 ± 5.8
439 | Co−F | 431 ± 63
440 | Co−Ge | 230 ± 21
441 | Co−H | 244.9 ± 4.8
442 | Co−I | 280 ± 21
443 | Co−Mn | 50 ± 8
444 | Co−Nb | 267.02 ± 0.10
445 | Co−O | 397.4 ± 8.7
446 | Co−S | 331
447 | Co−Sc | 240.1
448 | Co−Se | 290.37±0.58
449 | Co−Si | 279.86 ± 0.29
450 | Co−Ti | 235.37 ± 0.10
451 | Co−Y | 253.71 ± 0.10
452 | Co−Zr | 306.39 ± 0.10
453 | Cr−Cr | 152.0 ± 6
454 | Cr−Cu | 154.4 ± 14.5
455 | Cr−F | 523 ± 19
456 | Cr−Fe | ~75
457 | Cr−Ge | 154 ± 7
458 | Cr−H | 207.7 ± 7
459 | Cr−I | 287.0 ± 24.3
460 | Cr−N | 377.8 ± 18.8
461 | Cr−Nb | 295.72 ± 0.06
462 | Cr−O | 452.28 ± 0.4
463 | Cr−Pb | 105 ± 2
464 | Cr−S | 331
465 | Cr−Sn | 141 ± 3
466 | Cr−W | 280.32±0.10
467 | Cs−Cs | 43.919 ± 0.010
468 | Cs−F | 517.1 ± 7.7
469 | Cs−H | 175.364
470 | Cs−Hg | 8
471 | Cs−I | 338.5 ± 2.1
472 | Cs−Li | 72.9 ± 1.2
473 | Cs−Na | 63.2 ± 1.3
474 | Cs−O | 293 ± 25
475 | Cs−Rb | 49.57 ± 0.01
476 | Cu−Cu | 182.0 ± 2.5
477 | Cu−D | 270.3
478 | Cu−Dy | 144 ± 18
479 | Cu−F | 414
480 | Cu−Ga | 215.9 ± 15
481 | Cu−Ge | 208.8 ± 21
482 | Cu−H | 254.8 ± 6
483 | Cu−Ho | 144 ± 19
484 | Cu−I | 289 ± 63
485 | Cu−In | 187.4 ± 7.9
486 | Cu−Li | 191.9
487 | Cu−Na | 176.1 ± 16.7
488 | Cu−Ni | 201.7 ± 9.6
489 | Cu−O | 293.4 ± 2.9
490 | Cu−S | 274.5 ± 14.6
491 | Cu−Sb | 186.7 ± 5.1
492 | Cu−Se | 255.2 ± 14.6
493 | Cu−Si | 221.3 ± 6.3
494 | Cu−Sn | 170 ± 10
495 | Cu−Tb | 191 ± 18
496 | Cu−Te | 230.5 ± 14.6
497 | D−D | 443.3197 ± 0.0003
498 | D−F | 576.236 ± 0.011
499 | D−Ga | <276.5
500 | D−Ge | ≤322
501 | D−H | 439.2223 ± 0.0002
502 | D−Hg | 42.05
503 | D−I | 302.33
504 | D−In | 246
505 | D−K | 182.4
506 | D−Li | 240.24
507 | D−Lu | 302
508 | D−Mg | 161.33 ± 0.32
509 | D−Mn | 312 ± 6
510 | D−N | 341.6
511 | D−Ni | ≤302.9
512 | D−O | 429.64
513 | D−P | 299
514 | D−Pt | ≤350.2
515 | D−S | 350.62 ± 1.20
516 | D−Si | 302.5
517 | D−Sr | 167.7
518 | D−T | 444.91
519 | D−Tl | 193
520 | D−Zn | 88.7
521 | Dy−Dy | 70.3
522 | Dy−F | 531.1
523 | Dy−I | 277.2
524 | Dy−O | 615
525 | Dy−S | 414 ± 42
526 | Dy−Se | 322 ± 20
527 | Dy−Te | 234 ± 20
528 | Er−Er | 75 ± 29
529 | Er−F | 572.6
530 | Er−I | 317.6
531 | Er−O | 606
532 | Er−S | 418 ± 21
533 | Er−Se | 326 ± 20
534 | Er−Te | 238 ± 20
535 | Es−O | 460
536 | Eu−Eu | 45.2
537 | Eu−F | 543
538 | Eu−I | 290.4
539 | Eu−Li | 268.1 ± 12.6
540 | Eu−O | 473
541 | Eu−Rh | 238 ± 34
542 | Eu−S | 365.7 ± 13.4
543 | Eu−Se | 302.9 ± 14.6
544 | Eu−Te | 251.0 ± 14.6
545 | F−F | 158.670 ± 0.096
546 | F−Fe | 447
547 | F−Ga | 584 ± 13
548 | F−Gd | 594.6
549 | F−Ge | 523 ± 13
550 | F−H | 569.680 ± 0.011
551 | F−Hf | 650 ± 15
552 | F−Hg | ~180
553 | F−Ho | 517.7
554 | F−I | ≤271.5
555 | F−In | 516 ± 13
556 | F−K | 489.2
557 | F−Kr | 6.6
558 | F−La | 665.1
559 | F−Li | 577 ± 21
560 | F−Lu | 523.4
561 | F−Mg | 445.6
562 | F−Mn | 445.2 ± 7.5
563 | F−Mo | 464
564 | F−N | ≤349
565 | F−Na | 477.3
566 | F−Nd | 548.7
567 | F−Ni | 439.7 ± 5.9
568 | F−Np | 430 ± 50
569 | F−O | 220
570 | F−P | ≤405
571 | F−Pb | 355 ± 13
572 | F–Pm | 561.3
573 | F−Pr | 582
574 | F−Pu | 538 ± 29
575 | F−Rb | 494 ± 21
576 | F−Ru | 402
577 | F−S | 343.5 ± 6.7
578 | F−Sb | 439 ± 96
579 | F−Sc | 599.1 ± 13.4
580 | F−Se | 339 ± 42
581 | F−Si | 576.4 ± 17
582 | F−Sm | 565.2
583 | F−Sn | 476 ± 8
584 | F−Sr | 538
585 | F−T | 579.009 ± 0.108
586 | F−Ta | 573 ± 13
587 | F−Tb | 647.3
588 | F−Th | 652
589 | F−Ti | 569 ± 33
590 | F−Tl | 439 ± 21
591 | F−Tm | 509.1
592 | F−U | 648
593 | F−V | 590 ± 63
594 | F−W | ≤544
595 | F−Xe | 14.18
596 | F−Y | 685.3 ± 13.4
597 | F−Yb | 525.1
598 | F−Zn | 364 ± 63
599 | F−Zr | 627.2 ± 10.5
600 | Fe−C | 385.9 ± 1.8
601 | Fe−Fe | 118
602 | Fe−Ge | 210.9 ± 29
603 | Fe−H | 148 ± 3
604 | Fe−I | 123
605 | Fe−O | 407.0 ± 1.0
606 | Fe−S | 316.3 ± 0.4
607 | Fe−Se | 268.0 ± 0.4
608 | Fe−Si | 235.48 ± 0.29
609 | Fm−O | 443
610 | Ga−Ga | <106.4
611 | Ga−H | 265.9 ± 5.9
612 | Ga−I | 334 ± 13
613 | Ga−In | 94.0 ± 3
614 | Ga−Kr | 4.08
615 | Ga−Li | 133.1 ± 14.6
616 | Ga−O | 374 ± 21
617 | Ga−P | 229.7 ± 12.6
618 | Ga−Sb | 192.0 ± 12.6
619 | Ga−Te | 265 ± 21
620 | Ga−Xe | 5.27
621 | Gd−Gd | 206.3 ± 67.5
622 | Gd−I | 336
623 | Gd−O | 715
624 | Gd−S | 526.8 ± 10.5
625 | Gd−Se | 430 ± 15
626 | Gd−Te | 341 ± 15
627 | Ge−Ge | 264.4 ± 6.8
628 | Ge−H | 263.2 ± 4.8
629 | Ge−I | 268 ± 25
630 | Ge−Ni | 290.3 ± 10.9
631 | Ge−O | 657.5 ± 4.6
632 | Ge−Pb | 142.2 ± 6.8
633 | Ge−Pd | 254.7 ± 10.5
634 | Ge−S | 534 ± 3
635 | Ge−Sc | 270 ± 11
636 | Ge−Se | 484.7 ± 1.7
637 | Ge−Si | 297
638 | Ge−Sn | 230.1 ± 13
639 | Ge−Te | 396.7 ± 3.3
640 | Ge−Y | 279 ± 11
641 | H−H | 435.7799 ± 0.0001
642 | H−Hg | 39.844
643 | H−I | 298.26 ± 0.10
644 | H−In | 243.1
645 | H−K | 174.576
646 | H−Li | 238.039 ± 0.006
647 | H−Mg | 127.18 ± 0.006
648 | H−Mn | 251 ± 5
649 | H−Mo | 202.5 ± 18.3
650 | H−N | 358.8 ± 0.2
651 | H−Na | 192.71 ± 0.01
652 | H−Nb | >221.9 ± 9.6
653 | H−Ni | 240 ± 8
654 | H−O | 429.74 ± 0.03
655 | H−P | 297.0 ± 2.1
656 | H−Pb | ≤157
657 | H−Pd | 234 ± 25
658 | H−Pt | 330
659 | H−Rb | 172.6
660 | H−Rh | 241.0 ± 5.9
661 | H−Ru | 223 ± 15
662 | H−S | 353.57 ± 0.30
663 | H−Sb | 239.7 ± 4.2
664 | H−Sc | 205 ± 17
665 | H−Se | 312.5
666 | H−Si | 293.3 ± 1.9
667 | H−Sn | 264 ± 17
668 | H−Sr | 164 ± 8
669 | H−T | 440.49
670 | H−Te | 270.7 ± 1.7
671 | H−Ti | 204.6 ± 8.8
672 | H−Tl | 195.4 ± 4
673 | H−V | 226.7 ± 7
674 | H−Yb | 183.1 ± 2.0
675 | H−Zn | 85.8 ± 2
676 | He−He | 3.809
677 | He−Hg | 3.8
678 | He−Xe | 3.8
679 | Hf−Hf | 328 ± 58
680 | Hf−N | 535 ± 30
681 | Hf−O | 801 ± 13
682 | Hf−S | 561.4 ± 1.9
683 | Hf−Se | 501.0 ± 0.4
684 | Hf−Si | 289.73 ± 0.29
685 | Hg−Hg | 8.10 ± 0.18
686 | Hg−I | 34.69 ± 0.96
687 | Hg−K | 8.8
688 | Hg−Kr | 5.75
689 | Hg−Li | 13.16 ± 0.38
690 | Hg−Na | 10.8
691 | Hg−Ne | 4.14
692 | Hg−O | 269
693 | Hg−Rb | 8.4
694 | Hg−S | 217.3 ± 22.2
695 | Hg−Se | 144.3 ± 30.1
696 | Hg−T | 43.14
697 | Hg−Te | <142
698 | Hg−Tl | 2.9
699 | Hg−Xe | 6.65
700 | Hg−Zn | 7.3
701 | Ho−Ho | 70.3
702 | Ho−I | 277
703 | Ho−O | 606
704 | Ho−S | 428.4 ± 14.6
705 | Ho−Se | 333 ± 15
706 | Ho−Te | ≤259 ± 15
707 | I−I | 152.25 ± 0.57
708 | I−In | 306.9 ± 1.1
709 | I−K | 322.5 ± 2.1
710 | I−Kr | 5.67
711 | I−La | 414.8
712 | I−Li | 345.2 ± 4.2
713 | I−Lu | 264.8
714 | I−Mg | 229
715 | I−Mn | 282.8 ± 9.6
716 | I−Mo | 266.9
717 | I−N | 159 ± 17
718 | I−Na | 304.2 ± 2.1
719 | I−Nd | 303.3
720 | I−Ni | 293 ± 21
721 | I−O | 233.4 ± 1.3
722 | I−Pb | 194 ± 38
723 | I–Pm | 299.1
724 | I−Pr | 307.8
725 | I−Rb | 318.8 ± 2.1
726 | I−Si | 243.1 ± 8.4
727 | I−Sm | 295.8
728 | I−Sn | 235 ± 3
729 | I−Sr | 301
730 | I−Tb | 339.6
731 | I−Te | 192 ± 42
732 | I−Th | 361 ± 25
733 | I−Ti | 306
734 | I−Tl | 285 ± 21
735 | I−Tm | 262.4
736 | I−U | 299 ± 27
737 | I−Xe | ~6.9
738 | I−Y | 422.6 ± 12.5
739 | I−Yb | 259.3
740 | I−Zn | 153.1 ± 6.3
741 | I−Zr | 127
742 | In−In | 82.0 ± 5.7
743 | In−Kr | 4.85
744 | In−Li | 92.5 ± 14.6
745 | In−O | 346 ± 30
746 | In−P | 197.9 ± 8.4
747 | In−S | 287.9 ± 14.6
748 | In−Sb | 151.9 ± 10.5
749 | In−Se | 245.2 ± 14.6
750 | In−Te | 215.5 ± 14.6
751 | In−Xe | 6.48
752 | In−Zn | 32.2
753 | Ir−Ir | 361 ± 68
754 | Ir−La | 577 ± 12
755 | Ir−Nb | 465 ± 25
756 | Ir−O | 410.1 ± 42.4
757 | Ir−Se | 350.20 ± 0.29
758 | Ir−Si | 481.52 ± 0.29
759 | Ir−Th | 574 ± 42
760 | Ir−Ti | 422 ± 13
761 | Ir−Y | 457 ± 15
762 | K−K | 56.96
763 | K−Kr | 4.6
764 | K−Li | 82.0 ± 4.2
765 | K−Na | 65.994 ± 0.008
766 | K−Zn | 6.5
767 | K−O | 271.5 ± 12.6
768 | K−Rb | 53.723 ± 0.005
769 | K−Xe | 5
770 | Kr−Kr | 5.39
771 | Kr−Li | ~12.1
772 | Kr−Mg | 6.71 ± 0.96
773 | Kr−Na | ~4.53
774 | Kr−Ne | 4.31
775 | Kr−O | <8
776 | Kr−Tl | 4.14
777 | Kr−Xe | 5.66
778 | Kr−Zn | 5
779 | La−La | 244.9
780 | La−N | 519 ± 42
781 | La−O | 798
782 | La−Pt | 505 ± 12
783 | La−Rh | 550 ± 12
784 | La−S | 573.4 ± 1.7
785 | La−Se | 485.7 ± 14.6
786 | La−Si | 282.66 ± 0.48
787 | La−Te | 385.6 ± 15
788 | La−Y | 197 ± 21
789 | Li−Li | 105
790 | Li−Mg | 67.4 ± 6.3
791 | Li−Na | 87.181 ± 0.001
792 | Li−O | 340.5 ± 6.3
793 | Li−Pb | 78.7 ± 8
794 | Li−S | 312.5 ± 7.5
795 | Li−Sb | 169.0 ± 10.0
796 | Li−Si | 149
797 | Li−Sm | 193.3 ± 18.8
798 | Li−Tm | 276.1 ± 14.6
799 | Li−Xe | ~12.1
800 | Li−Yb | 143.5 ± 12.6
801 | Lr−O | 665
802 | Lu−Lu | 142 ± 33
803 | Lu−O | 669
804 | Lu−Pt | 402 ± 34
805 | Lu−S | 508.4 ± 14.4
806 | Lu−Se | 418 ± 15
807 | Lu−Te | 325 ± 15
808 | Md−O | 418
809 | Mg−Mg | 11.3
810 | Mg−Ne | ~4.1
811 | Mg−O | 358.2 ± 7.2
812 | Mg−S | 234
813 | Mg−Xe | 9.70 ± 1.79
814 | Mn−Mn | 61.6 ± 9.6
815 | Mn−O | 362 ± 25
816 | Mn−S | 301 ± 17
817 | Mn−Se | 239.3 ± 9.2
818 | Mo−Mo | 435.5 ± 1.0
819 | Mo−Nb | 452 ± 25
820 | Mo−O | 530.8 ± 1.6
821 | N−N | 944.87 ± 0.05
822 | N−O | 630.57 ± 0.06
823 | N−P | 617.1 ± 20.9
824 | N−Pt | 374.2 ± 9.6
825 | N−Pu | 469 ± 63
826 | N−S | 467 ± 24
827 | N−Sb | 460 ± 84
828 | N−Sc | 464 ± 84
829 | N−Si | 437.1 ± 9.9
830 | N−Ta | 607 ± 84
831 | N−Th | 577 ± 33
832 | N−Ti | 476 ± 33
833 | N−U | 531 ± 21
834 | N−V | 485.97 ± 36
835 | N−Xe | 26.9
836 | N−Y | 477 ± 63
837 | N−Zr | 565 ± 25
838 | Na−Na | 74.805 ± 0.586
839 | Na−Ne | ~3.8
840 | Na−O | 270 ± 4
841 | Na−Rb | 63.887 ± 0.024
842 | Na−Xe | ~5.12
843 | Nb−Nb | 513
844 | Nb−Ni | 271.9 ± 0.1
845 | Nb−O | 726.5 ± 10.6
846 | Nb−S | 541.33 ± 0.29
847 | Nb−Se | 470.1 ± 0.4
848 | Nb−Si | 300.90 ± 0.29
849 | Nb−Ti | 302.0 ± 0.1
850 | Nb−V | 369.3 ± 0.1
851 | Nd−Nd | 82.8
852 | Nd−O | 703
853 | Nd−S | 471.5 ± 14.6
854 | Nd−Se | 393.9
855 | Nd−Te | 305 ± 15
856 | Ne−Ne | 4.07
857 | Ne−Xe | 4.31
858 | Ne−Zn | 3.92
859 | Ni−Ni | 204
860 | Ni−O | 366 ± 30
861 | Ni−Pd | 140.9
862 | Ni−Pt | 273.7 ± 0.3
863 | Ni−S | 356.0 ± 0.4
864 | Ni−Se | 314.2 ± 0.4
865 | Ni−Si | 324.44 ± 0.29
866 | Ni−V | 206.3 ± 0.2
867 | Ni−Y | 283.92 ± 0.10
868 | Ni−Zr | 279.8 ± 0.1
869 | No−O | 268
870 | Np−O | 744 ± 21
871 | Np–S | 495 ± 55
872 | O−O | 498.458 ± 0.004
873 | O−Os | 575
874 | O−P | 589
875 | O−Pa | 801 ± 59
876 | O−Pb | 382.4 ± 3.3
877 | O−Pd | 238.1 ± 12.6
878 | O−Pr | 740
879 | O−Pt | 418.6 ± 11.6
880 | O−Pu | 656.1
881 | O−Rb | 276 ± 12.6
882 | O−Re | 627 ± 84
883 | O−Rh | 401.33 ± 0.29
884 | O−Ru | 472.93 ± 0.29
885 | O−S | 517.90 ± 0.05
886 | O−Sb | 434 ± 42
887 | O−Sc | 671.4 ± 1.0
888 | O−Se | 429.7 ± 6.3
889 | O−Si | 799.6 ± 13.4
890 | O−Sm | 573
891 | O−Sn | 528
892 | O−Sr | 426.3 ± 6.3
893 | O−Ta | 839
894 | O−Tb | 694
895 | O−Tc | 548
896 | O−Te | 377 ± 21
897 | O−Th | 871 ± 25
898 | O−Ti | 666.5 ± 5.6
899 | O−Tl | 213 ± 84
900 | O−Tm | 514
901 | O−U | 758 ± 13
902 | O−V | 635.21 ± 0.19
903 | O−W | 720 ± 71
904 | O−Xe | 36.4
905 | O−Y | 714.1 ± 10.2
906 | O−Yb | 387.7 ± 10
907 | O−Zn | ≤250
908 | O−Zr | 766.1 ± 10.6
909 | Os−Os | 415 ± 77
910 | Os−Se | 352.32 ± 0.29
911 | Os−Si | 439.45 ± 0.29
912 | P−P | 489.1
913 | P−Pt | ≤416.7 ± 16.7
914 | P−Rh | 353.1 ± 16.7
915 | P−S | 442 ± 10
916 | P−Sb | 356.9 ± 4.2
917 | P−Se | 363.7 ± 10.0
918 | P−Si | 363.6
919 | P−Te | 297.9 ± 10.0
920 | P−Th | 372 ± 29
921 | P−Tl | 209 ± 13
922 | P−U | 293 ± 21
923 | P−W | 305 ± 4
924 | Pa–S | 545 ± 91
925 | Pb−Pb | 86.6 ± 0.8
926 | Pb−S | 398
927 | Pb−Sb | 161.5 ± 10.5
928 | Pb−Se | 302.9 ± 4.2
929 | Pb−Si | 166.6 ± 10.4
930 | Pb–Sn | 124.8 ± 2.8
931 | Pb−Te | 249.8 ± 10.5
932 | Pd−Pd | >136
933 | Pd−Pt | 191
934 | Pd−Si | 261 ± 12
935 | Pd−Y | 241 ± 15
936 | Po−Po | 187
937 | Pr−Pr | 129.1
938 | Pr−S | 492.5 ± 4.6
939 | Pr−Se | 446.4 ± 23.0
940 | Pr−Te | 326 ± 20
941 | Pt−Pt | 306.7 ± 1.9
942 | Pt−Se | 369.4 ± 6.7
943 | Pt−Si | 507.51 ± 0.87
944 | Pt−Th | 551 ± 42
945 | Pt−Ti | 397.5 ± 10.6
946 | Pt−Y | 474 ± 12
947 | Pu–S | 446 ± 30
948 | Rb−Rb | 48.898 ± 0.005
949 | Re−Re | 432 ± 30
950 | Rh−Rh | 235.85 ± 0.05
951 | Rh−Sc | 444 ± 11
952 | Rh−Se | 296.94 ± 0.87
953 | Rh−Si | 405.97 ± 0.29
954 | Rh−Th | 513 ± 21
955 | Rh−Ti | 390.8 ± 14.6
956 | Rh−U | 519 ± 17
957 | Rh−V | 364 ± 29
958 | Rh−Y | 446 ± 11
959 | Ru−Ru | 193.0 ± 19.3
960 | Ru−Se | 339.86 ± 0.29
961 | Ru−Si | 402.40 ± 0.29
962 | Ru−Th | 592 ± 42
963 | Ru−V | 414 ± 29
964 | S−S | 430.03 ± 0.03
965 | S−Sb | 378.7
966 | S−Sc | 471.9 ± 0.9
967 | S−Se | 371.1 ± 6.7
968 | S−Si | 617 ± 5
969 | S-Sm | 389
970 | S−Sn | 467
971 | S−Sr | 338.5 ± 16.7
972 | S−Ta | 538.44 ± 0.29
973 | S−Tb | 515 ± 42
974 | S−Te | 335 ± 42
975 | S–Th | 608 ± 77
976 | S−Ti | 456.23 ± 0.39
977 | S−Tm | 368 ± 21
978 | S−U | 510.4 ± 63
979 | S−V | 441.32 ± 0.24
980 | S−W | 479.87 ± 0.29
981 | S−Y | 523.87 ± 0.29
982 | S−Yb | 167
983 | S−Zn | 224.8 ± 12.6
984 | S−Zr | 549.83 ± 0.39
985 | Sb−Sb | 301.7 ± 6.3
986 | Sb−Te | 277.4 ± 3.8
987 | Sb−Tl | 126.7 ± 10.5
988 | Sc−Sc | 163 ± 21
989 | Sc−Se | 404.33 ± 0.29
990 | Sc−Si | 198.14 ± 0.29
991 | Sc−Te | 289 ± 17
992 | Se−Se | 330.5
993 | Se−Si | 538 ± 13
994 | Se−Sm | 331.0 ± 14.6
995 | Se−Sn | 401.2 ± 5.9
996 | Se−Sr | 251.0 ± 12.6
997 | Se−Ta | 457.7 ± 0.4
998 | Se−Tb | 423 ± 20
999 | Se−Te | 293.3
1000 | Se−Ti | 389.4 ± 0.4
1001 | Se−Tm | 274 ± 40
1002 | Se−V | 378.4 ± 0.4
1003 | Se−W | 421.79 ± 0.58
1004 | Se−Y | 459.42 ± 0.29
1005 | Se−Zn | 170.7 ± 25.9
1006 | Se−Zr | 476.7 ± 0.4
1007 | Si−Si | 310
1008 | Si–Sn | 238.4 ± 3.6
1009 | Si−Ta | 293.08 ± 0.29
1010 | Si−Te | 429.2
1011 | Si−Ti | 216.08 ± 0.29
1012 | Si−V | 219.27 ± 0.29
1013 | Si−W | 303.1 ± 1.0
1014 | Si−Y | 240.11 ± 0.19
1015 | Si−Zr | 288.35 ± 0.29
1016 | Sm−Sm | 54 ± 21
1017 | Sm−Te | 272.4 ± 14.6
1018 | Sn−Sn | 187.1 ± 0.3
1019 | Sn−Te | 338.1 ± 6.3
1020 | Sr−Sr | 16.64 ± 1.12
1021 | T−T | 446.67
1022 | Ta−Ta | 390 ± 96
1023 | Tb−Tb | 138.8
1024 | Tb−Te | 339 ± 42
1025 | Tc−Tc | 330
1026 | Te−Te | 257.6 ± 4.1
1027 | Te−Ti | 289 ± 17
1028 | Te−Tm | 182 ± 40
1029 | Te−Y | 339 ± 13
1030 | Te−Zn | 117.6 ± 18.0
1031 | Th−Th | ≤289 ± 33
1032 | Ti−Ti | 117.6
1033 | Ti−V | 203.2 ± 0.1
1034 | Ti−Zr | 214.3 ± 0.1
1035 | Tl−Tl | 59.4
1036 | Tl−Xe | 4.18
1037 | Tm−Tm | 54 ± 17
1038 | U−U | 222 ± 21
1039 | V−V | 269.3 ± 0.1
1040 | V−Zr | 260.6 ± 0.3
1041 | W−W | 666
1042 | Xe−Xe | 6.023
1043 | Y−Y | ~270 ± 39
1044 | Yb−Yb | 16.3
1045 | Zn−Zn | 22.2 ± 6.3
1046 | Zr−Zr | 298.2 ± 0.1